## Sheet1
Stainless Steels 40X9C2
Data Table for:Grades - Stainless Steels - 40X9C2
ITEM | Standard Number | Descriptions
Elements | Min.（≥） | Max.（≤）
C | 0.35 | 0.45
Si | 2 | 3
Mn |  | 0.8
P |  | 0.03
S |  | 0.025
Cr | 8 | 10
Ni |  | 0.6
Mo
W
Ti |  | 0.2