## Sheet1
Stainless Steels 15X11MΦ
Data Table for:Grades - Stainless Steels - 15X11MΦ
ITEM | Standard Number | Descriptions
Elements | Min.（≥） | Max.（≤）
C | 0.12 | 0.19
Si |  | 0.5
Mn |  | 0.7
P |  | 0.03
S |  | 0.025
Cr | 10 | 11.5
Ni |  | 0.6
Mo | 0.6 | 0.8
W
Ti |  | 0.2
V | 0.25 | 0.4