## Sheet1
Stainless Steels 30X13
Data Table for:Grades - Stainless Steels - 30X13
ITEM | Standard Number | Descriptions
Elements | Min.（≥） | Max.（≤）
C | 0.26 | 0.35
Si |  | 0.8
Mn |  | 0.8
P |  | 0.03
S |  | 0.025
Cr | 12 | 14
Ni |  | 0.6
Mo
W
Ti |  | 0.2