## Sheet1
Stainless Steels 15X6CЮ
Data Table for:Grades - Stainless Steels - 15X6CЮ
ITEM | Standard Number | Descriptions
Elements | Min.（≥） | Max.（≤）
C |  | 0.15
Si | 1.2 | 1.8
Mn |  | 0.5
P |  | 0.03
S |  | 0.025
Cr | 5.5 | 7
Ni |  | 0.6
Mo
W
Ti |  | 0.2
Al | 0.7 | 1.1