## Sheet1
Stainless Steels 15X12BHMΦ
Data Table for:Grades - Stainless Steels - 15X12BHMΦ
ITEM | Standard Number | Descriptions
Elements | Min.（≥） | Max.（≤）
C | 0.12 | 0.18
Si |  | 0.4
Mn | 0.5 | 0.9
P |  | 0.03
S |  | 0.025
Cr | 11 | 13
Ni | 0.4 | 0.8
Mo | 0.5 | 0.7
W | 0.7 | 1.1
Ti |  | 0.2
V | 0.15 | 0.3