## Sheet1
Stainless Steels 18X12BMBΦP
Data Table for:Grades - Stainless Steels - 18X12BMBΦP
ITEM | Standard Number | Descriptions
Elements | Min.（≥） | Max.（≤）
C | 0.15 | 0.22
Si |  | 0.5
Mn |  | 0.5
P |  | 0.03
S |  | 0.025
Cr | 11 | 13
Ni | 0.4 | 0.6
Mo | 0.5 | 0.7
W | 0.4 | 0.7
Ti |  | 0.2
V | 0.15 | 0.3
B |  | 0.003