## Sheet1
Stainless Steels 12X17
Data Table for:Grades - Stainless Steels - 12X17
ITEM | Standard Number | Descriptions
Elements | Min.（≥） | Max.（≤）
C |  | 0.12
Si |  | 0.8
Mn |  | 0.8
P |  | 0.03
S |  | 0.025
Cr | 16 | 18
Ni |  | 0.6
Mo
W
Ti |  | 0.2