## Sheet1
Stainless Steels 08X17T
Data Table for:Grades - Stainless Steels - 08X17T
ITEM | Standard Number | Descriptions
Elements | Min.（≥） | Max.（≤）
C |  | 0.08
Si |  | 0.8
Mn |  | 0.8
P |  | 0.03
S |  | 0.025
Cr | 16 | 18
Ni |  | 0.6
Mo
W
Ti | 5×C | 0.8