## Sheet1
Stainless Steels 20X13H4Γ9
Data Table for:Grades - Stainless Steels - 20X13H4Γ9
ITEM | Standard Number | Descriptions
Elements | Min.（≥） | Max.（≤）
C | 0.15 | 0.3
Si |  | 0.8
Mn | 8 | 10
P |  | 0.05
S |  | 0.025
Cr | 12 | 14
Ni | 3.7 | 4.7
Mo |  | 0.3
W |  | 0.3
Ti |  | 0.2