## Sheet1
Stainless Steels 09X15H8Ю
Data Table for:Grades - Stainless Steels - 09X15H8Ю
ITEM | Standard Number | Descriptions
Elements | Min.（≥） | Max.（≤）
C |  | 0.9
Si |  | 0.8
Mn |  | 0.8
P |  | 0.035
S |  | 0.025
Cr | 14 | 16
Ni | 7 | 9.4
Mo |  | 0.3
W |  | 0.2
Ti |  | 0.2
Al | 0.7 | 1.3