## Sheet1
Stainless Steels 07X16H6
Data Table for:Grades - Stainless Steels - 07X16H6
ITEM | Standard Number | Descriptions
Elements | Min.（≥） | Max.（≤）
C | 0.05 | 0.09
Si |  | 0.8
Mn |  | 0.8
P |  | 0.035
S |  | 0.025
Cr | 15.5 | 17.5
Ni | 5 | 8
Mo |  | 0.3
W |  | 0.2
Ti |  | 0.2