## Sheet1
Stainless Steels 09X17H7Ю
Data Table for:Grades - Stainless Steels - 09X17H7Ю
ITEM | Standard Number | Descriptions
Elements | Min.（≥） | Max.（≤）
C |  | 0.09
Si |  | 0.8
Mn |  | 0.8
P |  | 0.035
S |  | 0.025
Cr | 16.5 | 18
Ni | 6.5 | 7.5
Mo |  | 0.3
W |  | 0.2
Ti |  | 0.2
Al | 0.7 | 1.1