## Sheet1
Stainless Steels 08X20H14C2
Data Table for:Grades - Stainless Steels - 08X20H14C2
ITEM | Standard Number | Descriptions
Elements | Min.（≥） | Max.（≤）
C |  | 0.08
Si | 2 | 3
Mn |  | 1.5
P |  | 0.035
S |  | 0.025
Cr | 19 | 22
Ni | 12 | 15
Mo |  | 0.3
W |  | 0.2
Ti |  | 0.2