## Sheet1
Stainless Steels 08X22H6T
Data Table for:Grades - Stainless Steels - 08X22H6T
ITEM | Standard Number | Descriptions
Elements | Min.（≥） | Max.（≤）
C |  | 0.08
Si |  | 0.8
Mn |  | 0.8
P |  | 0.035
S |  | 0.025
Cr | 21 | 23
Ni | 5.3 | 6.3
Mo |  | 0.3
W |  | 0.2
Ti | 5×C | 0.65