## Sheet1
Stainless Steels 20X23H13
Data Table for:Grades - Stainless Steels - 20X23H13
ITEM | Standard Number | Descriptions
Elements | Min.（≥） | Max.（≤）
C |  | 0.2
Si |  | 1
Mn |  | 2
P |  | 0.035
S |  | 0.025
Cr | 22 | 25
Ni | 12 | 15
Mo |  | 0.3
W |  | 0.2
Ti |  | 0.2