## Sheet1
Stainless Steels 15X18H12C4TЮ
Data Table for:Grades - Stainless Steels - 15X18H12C4TЮ
ITEM | Standard Number | Descriptions
Elements | Min.（≥） | Max.（≤）
C | 0.12 | 0.17
Si | 3.8 | 4.5
Mn | 0.5 | 1
P |  | 0.035
S |  | 0.03
Cr | 17 | 19
Ni | 11 | 13
Mo |  | 0.3
W |  | 0.2
Ti | 0.4 | 0.7
Al | 0.13 | 0.35