## Sheet1
Stainless Steels 10X11H23T3MP
Data Table for:Grades - Stainless Steels - 10X11H23T3MP
ITEM | Standard Number | Descriptions
Elements | Min.（≥） | Max.（≤）
C |  | 0.1
Si |  | 0.6
Mn |  | 0.6
P |  | 0.025
S |  | 0.01
Cr | 10 | 12.5
Ni | 21 | 25
Mo | 1 | 1.6
W |  | 0.2
Ti | 2.6 | 3.2
Al |  | 0.8
B |  | 0.02