## Sheet1
Stainless Steels 10X14AΓl5
Data Table for:Grades - Stainless Steels - 10X14AΓl5
ITEM | Standard Number | Descriptions
Elements | Min.（≥） | Max.（≤）
C |  | 0.1
Si |  | 0.8
Mn | 14.5 | 16.5
P |  | 0.045
S |  | 0.03
Cr | 13 | 15
Ni |  | 0.6
Mo
W
Ti |  | 0.2
N | 0.15 | 0.25