## Sheet1
Stainless Steels 40X15H7Γ7Φ2MC
Data Table for:Grades - Stainless Steels - 40X15H7Γ7Φ2MC
ITEM | Standard Number | Descriptions
Elements | Min.（≥） | Max.（≤）
C | 0.38 | 0.47
Si | 0.9 | 1.4
Mn | 6 | 8
P |  | 0.035
S |  | 0.02
Cr | 14 | 16
Ni | 6 | 8
Mo | 0.65 | 0.95
W |  | 0.2
Ti |  | 0.2
V | 1.5 | 1.9