## Sheet1
Stainless Steels 15X17AΓl4
Data Table for:Grades - Stainless Steels - 15X17AΓl4
ITEM | Standard Number | Descriptions
Elements | Min.（≥） | Max.（≤）
C |  | 0.15
Si |  | 0.8
Mn | 13.5 | 15.5
P |  | 0.035
S |  | 0.02
Cr | 16 | 18
Ni |  | 0.6
Mo |  | 0.3
W |  | 0.2
Ti |  | 0.2
N | 0.25 | 0.37