## Sheet1
Stainless Steels 03X17H14M2
Data Table for:Grades - Stainless Steels - 03X17H14M2
ITEM | Standard Number | Descriptions
Elements | Min.（≥） | Max.（≤）
C |  | 0.03
Si |  | 0.4
Mn | 1 | 2
P |  | 0.035
S |  | 0.02
Cr | 16 | 18
Ni | 13 | 15
Mo | 2.5 | 3.1
W |  | 0.2
Ti |  | 0.2