## Sheet1
Stainless Steels 17X18H9
Data Table for:Grades - Stainless Steels - 17X18H9
ITEM | Standard Number | Descriptions
Elements | Min.（≥） | Max.（≤）
C | 0.13 | 0.21
Si |  | 0.8
Mn |  | 2
P |  | 0.035
S |  | 0.02
Cr | 17 | 19
Ni | 8 | 10
Mo |  | 0.3
W |  | 0.2
Ti |  | 0.5