## Sheet1
Stainless Steels 12X18H10E
Data Table for:Grades - Stainless Steels - 12X18H10E
ITEM | Standard Number | Descriptions
Elements | Min.（≥） | Max.（≤）
C |  | 0.12
Si |  | 0.8
Mn |  | 2
P |  | 0.035
S |  | 0.02
Cr | 17 | 19
Ni | 9 | 11
Mo |  | 0.3
W |  | 0.2
Ti
Se | 0.18 | 0.35