## Sheet1
Stainless Steels 03X18H12
Data Table for:Grades - Stainless Steels - 03X18H12
ITEM | Standard Number | Descriptions
Elements | Min.（≥） | Max.（≤）
C |  | 0.03
Si |  | 0.4
Mn |  | 0.4
P |  | 0.03
S |  | 0.02
Cr | 17 | 19
Ni | 11.5 | 13
Mo |  | 0.3
W |  | 0.2
Ti |  | 0.005