## Sheet1
Stainless Steels 36X18H25C2
Data Table for:Grades - Stainless Steels - 36X18H25C2
ITEM | Standard Number | Descriptions
Elements | Min.（≥） | Max.（≤）
C | 0.32 | 0.4
Si | 2 | 3
Mn |  | 1.5
P |  | 0.035
S |  | 0.02
Cr | 17 | 19
Ni | 23 | 26
Mo |  | 0.3
W |  | 0.2
Ti |  | 0.2