## Sheet1
Stainless Steels 07X21Γ7AH5
Data Table for:Grades - Stainless Steels - 07X21Γ7AH5
ITEM | Standard Number | Descriptions
Elements | Min.（≥） | Max.（≤）
C |  | 0.07
Si |  | 0.7
Mn | 6 | 7.5
P |  | 0.03
S |  | 0.03
Cr | 19.5 | 21
Ni | 5 | 6
Mo |  | 0.3
W |  | 0.2
Ti |  | 0.2
N | 0.15 | 0.25