## Sheet1
Stainless Steels 12X25H16Γ7AP
Data Table for:Grades - Stainless Steels - 12X25H16Γ7AP
ITEM | Standard Number | Descriptions
Elements | Min.（≥） | Max.（≤）
C |  | 0.12
Si |  | 1
Mn | 5 | 7
P |  | 0.035
S |  | 0.02
Cr | 23 | 26
Ni | 15 | 18
Mo |  | 0.3
W |  | 0.2
Ti |  | 0.2
N | 0.3 | 0.45
B |  | 0.01