## Sheet1
Stainless Steels 03X19Ar3H10
Data Table for:Grades - Stainless Steels - 03X19Ar3H10
ITEM | Standard Number | Descriptions
Elements | Min.（≥） | Max.（≤）
C |  | 0.03
Si |  | 0.8
Mn | 2 | 4
P |  | 0.035
S |  | 0.02
Cr | 18.5 | 20.5
Ni | 9 | 11
Mo |  | 0.3
Al |  | 0.1
N |  | 0.03
Ti |  | 0.005
B |  | 0.006