## Sheet1
Stainless Steels 03X24H6AM3
Data Table for:Grades - Stainless Steels - 03X24H6AM3
ITEM | Standard Number | Descriptions
Elements | Min.（≥） | Max.（≤）
C |  | 0.03
Si |  | 0.4
Mn | 1 | 2
P |  | 0.035
S |  | 0.02
Cr | 23.5 | 25
Ni | 5.8 | 6.8
Mo | 2.5 | 3.5
N | 0.2 | 0.3
V |  | 0.2