## Sheet1
Stainless Steels 05X13H6M2
Data Table for:Grades - Stainless Steels - 05X13H6M2
ITEM | Standard Number | Descriptions
Elements | Min.（≥） | Max.（≤）
C |  | 0.05
Si |  | 0.8
Mn |  | 0.8
P |  | 0.035
S |  | 0.025
Cr | 12 | 13.5
Ni | 5.5 | 6.5
Mo | 1.5 | 1.9
Al |  | 0.15
Nb |  | 0.2