## Sheet1
Stainless Steels 06X13H7Д2
Data Table for:Grades - Stainless Steels - 06X13H7Д2
ITEM | Standard Number | Descriptions
Elements | Min.（≥） | Max.（≤）
C |  | 0.06
Si |  | 0.3
Mn |  | 0.3
P |  | 0.03
S |  | 0.02
Cr | 12 | 13
Ni | 6.5 | 7.5
Mo |  | 0.3
Ti | 0.75 | 1.1
Al |  | 0.5
Nb |  | 0.2