## Sheet1
Stainless Steels 06X20H14C2
Data Table for:Grades - Stainless Steels - 06X20H14C2
ITEM | Standard Number | Descriptions
Elements | Min.（≥） | Max.（≤）
C |  | 0.06
Si | 2.2 | 3
Mn |  | 1.5
P |  | 0.035
S |  | 0.02
Cr | 18 | 20
Ni | 13.5 | 15.5
Mo |  | 0.3
Ti | 5×C％ | 0.6