## Sheet1
Stainless Steels 08X16H9M2
Data Table for:Grades - Stainless Steels - 08X16H9M2
ITEM | Standard Number | Descriptions
Elements | Min.（≥） | Max.（≤）
C |  | 0.08
Si |  | 0.6
Mn | 1 | 1.5
P |  | 0.035
S |  | 0.02
Cr | 15.5 | 17
Ni | 8.5 | 10
Mo | 1.5 | 2
Ti | 0.15 | 0.35
B |  | 0.003