## Sheet1
Stainless Steels 08X17H6TP
Data Table for:Grades - Stainless Steels - 08X17H6TP
ITEM | Standard Number | Descriptions
Elements | Min.（≥） | Max.（≤）
C |  | 0.08
Si |  | 0.8
Mn |  | 0.8
P |  | 0.035
S |  | 0.02
Cr | 16.5 | 18
Ni | 5.5 | 6.5
Mo
Nb | 1.2 | 1.5
V | 0.2 | 0.5