## Sheet1
Stainless Steels 08X18T1
Data Table for:Grades - Stainless Steels - 08X18T1
ITEM | Standard Number | Descriptions
Elements | Min.（≥） | Max.（≤）
C |  | 0.08
Si |  | 0.8
Mn |  | 0.7
P |  | 0.035
S |  | 0.025
Cr | 17 | 19
Ni |  | 0.6
Mo |  | 0.3
Ti | 0.7 | 1.2
V | 1 | 1.3