## Sheet1
Stainless Steels 08X19H12TΦ
Data Table for:Grades - Stainless Steels - 08X19H12TΦ
ITEM | Standard Number | Descriptions
Elements | Min.（≥） | Max.（≤）
C |  | 0.08
Si | 0.5 | 1
Mn | 1 | 2
P |  | 0.035
S |  | 0.02
Cr | 18.5 | 20.5
Ni | 10 | 13
Mo |  | 0.3
Nb | 0.8 | 1.1
V | 1 | 1.3
N | 0.1 | 0.2