## Sheet1
Stainless Steels 09X16H13M3
Data Table for:Grades - Stainless Steels - 09X16H13M3
ITEM | Standard Number | Descriptions
Elements | Min.（≥） | Max.（≤）
C | 0.06 | 0.13
Si |  | 0.6
Mn |  | 0.7
P |  | 0.03
S |  | 0.03
Cr | 15 | 17
Ni | 12 | 15
Mo | 2.5 | 3.25
Al | 0.5 | 1