## Sheet1
Stainless Steels 09X16H7M2Ю
Data Table for:Grades - Stainless Steels - 09X16H7M2Ю
ITEM | Standard Number | Descriptions
Elements | Min.（≥） | Max.（≤）
C |  | 0.09
Si |  | 0.7
Mn |  | 0.7
P |  | 0.03
S |  | 0.03
Cr | 15 | 16.5
Ni | 6.5 | 7.5
Mo | 1 | 2
Ti |  | 0.1