## Sheet1
Stainless Steels 09X18H10T
Data Table for:Grades - Stainless Steels - 09X18H10T
ITEM | Standard Number | Descriptions
Elements | Min.（≥） | Max.（≤）
C | 0.07 | 0.1
Si |  | 0.8
Mn | 1 | 2
P |  | 0.035
S |  | 0.02
Cr | 17 | 19
Ni | 9 | 11
Mo |  | 0.3
Ti | 2.3 | 2.8
Al |  | 0.8
B |  | 0.008