## Sheet1
Stainless Steels 10X12H20T2
Data Table for:Grades - Stainless Steels - 10X12H20T2
ITEM | Standard Number | Descriptions
Elements | Min.（≥） | Max.（≤）
C |  | 0.1
Si |  | 0.6
Mn |  | 0.6
P |  | 0.025
S |  | 0.015
Cr | 10.5 | 12.5
Ni | 18 | 21
Mo
Cu | 0.9 | 1.3
As |  | 0.06
B |  | 0.003