## Sheet1
Stainless Steels 10X17H5M2
Data Table for:Grades - Stainless Steels - 10X17H5M2
ITEM | Standard Number | Descriptions
Elements | Min.（≥） | Max.（≤）
C |  | 0.1
Si | 0.4 | 0.8
Mn | 0.4 | 0.8
P |  | 0.03
S |  | 0.02
Cr | 17.5 | 19
Ni | 5 | 6
Mo |  | 0.3
N | 0.12 | 0.2