## Sheet1
Stainless Steels 10X18H9
Data Table for:Grades - Stainless Steels - 10X18H9
ITEM | Standard Number | Descriptions
Elements | Min.（≥） | Max.（≤）
C | 0.08 | 0.12
Si |  | 0.8
Mn | 1 | 2
P |  | 0.02
S |  | 0.02
Cr | 17 | 19
Ni | 8 | 10
Mo |  | 0.3
Ti | 5×(C-0.02)％ | 0.6