## Sheet1
Stainless Steels 1OX25H6ATMΦ
Data Table for:Grades - Stainless Steels - 1OX25H6ATMΦ
ITEM | Standard Number | Descriptions
Elements | Min.（≥） | Max.（≤）
C |  | 0.1
Si |  | 1
Mn |  | 0.8
P |  | 0.035
S |  | 0.02
Cr | 23.5 | 26
Ni | 5 | 6.5
Mo | 1.3 | 1.8
Al |  | 0.18
Mg |  | 0.02