## Sheet1
Stainless Steels 10X32H8
Data Table for:Grades - Stainless Steels - 10X32H8
ITEM | Standard Number | Descriptions
Elements | Min.（≥） | Max.（≤）
C |  | 0.1
Si |  | 0.6
Mn |  | 0.6
P |  | 0.035
S |  | 0.02
Cr | 30 | 33
Ni | 7 | 9
Mo |  | 0.3