## Sheet1
Stainless Steels 11X13H3
Data Table for:Grades - Stainless Steels - 11X13H3
ITEM | Standard Number | Descriptions
Elements | Min.（≥） | Max.（≤）
C | 0.08 | 0.15
Si |  | 0.6
Mn |  | 0.6
P |  | 0.03
S |  | 0.025
Cr | 12.5 | 14.5
Ni | 2.2 | 3
Mo |  | 0.3