## Sheet1
Stainless Steels 12X18H9CMP
Data Table for:Grades - Stainless Steels - 12X18H9CMP
ITEM | Standard Number | Descriptions
Elements | Min.（≥） | Max.（≤）
C |  | 0.12
Si | 0.8 | 1.5
Mn | 1.2 | 2
P |  | 0.035
S |  | 0.03
Cr | 17 | 20
Ni | 8 | 11
Mo |  | 0.3