## Sheet1
Stainless Steels 16X16H3MAД
Data Table for:Grades - Stainless Steels - 16X16H3MAД
ITEM | Standard Number | Descriptions
Elements | Min.（≥） | Max.（≤）
C | 0.13 | 0.19
Si |  | 0.6
Mn | 0.6 | 1
P | 0.06 | 0.12
S | 0.07 | 0.15
Cr | 15 | 16.5
Ni | 2 | 4
Mo |  | 0.3