## Sheet1
Stainless Steels 25X17H2
Data Table for:Grades - Stainless Steels - 25X17H2
ITEM | Standard Number | Descriptions
Elements | Min.（≥） | Max.（≤）
C | 0.22 | 0.28
Si | 0.3 | 0.7
Mn |  | 0.3
P |  | 0.03
S |  | 0.03
Cr | 16.3 | 17.7
Ni | 2 | 2.5
Mo |  | 0.3
W | 2 | 2.5