## Sheet1
Stainless Steels 25X18H10B2
Data Table for:Grades - Stainless Steels - 25X18H10B2
ITEM | Standard Number | Descriptions
Elements | Min.（≥） | Max.（≤）
C | 0.21 | 0.28
Si | 0.3 | 0.8
Mn |  | 0.7
P |  | 0.03
S |  | 0.03
Cr | 17 | 19
Ni | 9 | 11
Mo |  | 0.3
W | 2 | 2.5