## Sheet1
Stainless Steels 25X18H9C2
Data Table for:Grades - Stainless Steels - 25X18H9C2
ITEM | Standard Number | Descriptions
Elements | Min.（≥） | Max.（≤）
C | 0.2 | 0.3
Si | 2.2 | 2.8
Mn | 0.4 | 0.7
P |  | 0.03
S |  | 0.02
Cr | 17 | 19
Ni | 8 | 10
Mo | 0.2 | 0.5
W | 2 | 2.6